## CNC Metal
|  |  | Equivalent Grade | [10 empty] | (makeItFrom.com) | Mechanical Properties (MakeitFrom.com)
|  |  | International | China | Germany |  | USA |  |  |  | EU | UK | Japan | Hardness | Ultimate Tensile Strength | Elongation | Modulus of Elasticity
|  | Material Name (Generic) | ISO | GB | DIN | DIN EN# | AA (Aluminum Association) | AISI (American Iron and Steel Institute) | ASTM | UNS (Unified Numbering System) | EN | BS | JIS |  | (MPa) | (%) | (GPa)
| Aluminum | 2014-T6 | AlCu4SiMg | - | AlCuSiMn | 3.1255 | 2014 |  |  | A92014 | AW-2014 | - | - | 140 HB | 490 | 6.8 | 72
|  | 2024-T3 | AlCu4Mg1 | - | AICuMg2 | 3.1355 | 2024 |  |  | A92024 | AW-2024 | - | - | 120 HB | 480 | 15 | 71
|  | 2024-T351 | AlCu4Mg1 | - | AICuMg2 | 3.1355 | 2024 |  |  | A92024 | AW-2024 | - | - | 120 HB | 460 | 13 | 71
|  | 5052-H32 | AlMg2.5 | - | AlMg2.5 | 3.3523 | 5052 |  |  | A95052 | AW-5052 | - | - | 60 HB | 230 | 12 | 68
|  | 5052-H112 | AlMg2.5 | - | AlMg2.5 | 3.3523 | 5052 |  |  | A95052 | AW-5052 | - | - | 55 HB | 200 | 9.5 | 68
|  | 5083-H112 | AlMg4.5Mn0.7 | - | AlMg4.5Mn0.7 | 3.3547 | 5083 |  |  | A95083 | AW-5083 | - | - | 75 HB | 300 | 13 | 68
|  | 6061-T6 | AIMg1SiCu | - | AlMg1SiCu | 3.3211 | 6061 |  |  | A96061 | AW-6061 | - | - | 93 HB | 310 | 10 | 69
|  | 6061-T651 | AIMg1SiCu | - | AlMg1SiCu | 3.3211 | 6061 |  |  | A96061 | AW-6061 | - | - | 93 HB | 270 | 11 | 69
|  | 6082-T6 | AISi1MgMn | - | AlMgSi1 | 3.2315 | 6082 |  |  | A96082 | AW-6082 | - | - | 93 HB | 330 | 9.8 | 69
|  | 7075-T6 | AlZn5.5MgCu | - | AlZnMgCu1.5 | 3.4365 | 7075 |  |  | A97075 | AW-7075 | - | - | 150 HB | 560 | 7.9 | 70
|  | 7075-T651 | AlZn5.5MgCu | - | AlZnMgCu1.5 | 3.4365 | 7075 |  |  | A97075 | AW-7075 | - | - | 150 HB | 550 | 8.2 | 70
Steel | Stainless Steel | 303 | X10CrNiS 18-9 | S30317 | X8CrNiS18-9 | 1.4305 |  | 303 |  | S30300 | X8CrNiS18-9 | 303 S 21 | SUS303 | 170 - 210 HB | 600 - 690 | 40 - 51 | 200
|  | 304 | X5CrNi18-10 | S30408 | X5CrNi18-9 | 1.4301 |  | 304 |  | S30400 | X5CrNi18-10 | 304 S 15 | SUS304 | 170 - 360 HB | 580 - 1180 | 8- 43 | 200
|  | 316 | X5CrNiMo17-12-2 | S31608 | X5CrNiMo17-12-2 | 1.4401 |  | 316 |  | S31600 | X5CrNiMo17-12-2 | 316 S 29 | SUS316 | 160 - 360 HB | 520 - 1180 | 8 - 55 | 200
|  | 316L | X2CrNiMo17-12-2 | S31603 | X2CrNiMo17-12-2 | 1.4404 |  | 316L |  | S31603 | X2CrNiMo17-12-2 | 316 S 11 | SUS316L | 170 - 350 HB | 530 - 1160 | 9- 50 | 200
|  | 416 | X12CrS13 | S41617 | X12CrS13 | 1.4005 |  | 416 |  | S41600 | X12CrS13 | 416 S 21 | SUS416 | 230 - 320 HB | 510 - 800 | 13 - 31 | 190
|  | 420 | X20Cr13 | S42020 | X20Cr13 | 1.4021 |  | 420 |  | S42000 | X20Cr13 | 420 S 29 | SUS420J1 | 190 HB | 690 - 1720 | 8- 15 | 190
|  | 440C | X105CrMo17 | S44096 | X105CrMo17 | 1.4125 |  | 440C |  | S44004 | X105CrMo17 | - | SUS440C |  | 710 - 1970 | 2- 14 | 200
|  | 630 / 17-4 PH | X5CrNiCuNb16-4 | S51740 | X5CrNiCuNb16-4 | 1.4542 |  | 630 |  | S17400 | X5CrNiCuNb16-4 | - | SUS630 | 280 - 440 HB | 910 - 1390 | 11 - 21 | 190
| Carbon Steel | 1008 | - | 08F | St14 | 1.033 |  | 1008 |  | G10080 | DC01 | - | SPHD | 93 - 100 HB | 330 - 370 | 22 - 33 | 190
|  | 1020 | - | 20 | C22 | 1.0402 |  | 1020 |  | G10200 | - | 050A20 | S20C | 120 - 130 HB | 430 - 460 | 17 - 28 | 190
|  | 1045 | - | 45 | Ck45 | 1.1191 |  | 1045 |  | G10450 | C45 | 080M46 | S45C | 180 - 190 HB | 620 - 680 | 13 -18 | 190
|  | 1050 | - | 50 | Cf53 | 1.1213 |  | 1050 |  | G10500 | C53 | - | S53C | 200 - 220 HB | 690 - 790 | 11- 17 | 190
| Alloy Steel | 4130 | 25CrMo4 | 30CrMo | 25CrMo4 | 1.7218 |  | 4130 |  | G41300 | - | 708A25 | SCM430 | 200 - 300 HB | 530 - 1040 | 13 - 26 | 190
|  | 4140 | 42CrMo4 | 42CrMo | 42CrMo4 | 1.7225 |  | 4140 |  | G41400 | 42CrMo4 | 708M40 | SCM440 | 200 - 310 HB | 690 - 1080 | 11- 26 | 190
|  | 4340 |  | 40CrNiMoA | 34CrNiMo6 | 1.6582 |  | 4340 |  | G43400 | 34CrNiMo6 | 817M40 | SNCM447 | 210 - 360 HB | 690 - 1280 | 12 - 22 | 190
| Tool Steel | D2 | 160CrMoV12 | Cr12Mo1V1 | X153CrMoV12 | 1.2379 |  | D2 |  | T30402 | X153CrMoV12 | BD2 | SKD 11 | - | 760 - 2000 | 5 - 16 | 190
Copper Alloy | Copper | C101 | Cu-ETP | - | - | 2.006 |  |  |  | C11000 | CW004A | C101 | C1100 | 37 - 94 HRF | 220 - 410 | 1.5 - 50 | 120
|  | C110 | Cu-OFE | - | - | - |  |  |  | C10100 | CW009A | C110 | C1011 | 40 - 100 HRF | 220 - 410 | 1.5 - 50 | 120
| Beryllium Copper | C17200 | - | - | CuBe2 | 2.1247 |  |  |  | C17200 | CW101C | - | - | 23 - 43 HRC | 480 - 1380 | 1.1 - 37 | 120
| Chromium Copper | CuCrZr | - | - | CuCrZr | 2.1293 |  |  |  | C18200 | CW105C | CC102 | - | 65 - 82 HRB | 310 - 530 | 11 - 40 | 120
| Brass | H65 | - | H65 | CuZn36 | - |  |  |  | C26800 | CW506L | CZ107 | - | 53 - 91 HRB | 310 - 650 | - | 110
| Zinc | H66 | - | - | - | - |  |  | AG40A | Z33520 | - | - | - | 83 HB | 280 | 11 | 86
| Titanium | H67 | - | TC4 | Ti6Al4V | 3.7164 |  |  | Ti Grade 5 | R56400 | - | TA28 | - | 32 HRC | 930 - 940 | 6.7 - 11 | 110
| Magnesium | H68 | - | - | MgA13Zn | - |  |  | AZ31B | M11311 | - | - | - | - | 240 - 270 | 5.6 - 12 | 45
|  | H69 | - | - | - | - |  |  | AZ91D | M11916 | - | - | - | 60 - 80 HB | 160 - 220 | 2.3 - 4.5 | 46
* Note that materials compared are the nearest available grade and might have slight variation in actual chemistry
Note on D6: Compostition analysis failed